## AL_VALUE
IRON POWDER CORES: N→uH
N= | 14
Mix -> |  |  | 26 | 3 | 15 | 1 | 2 | 7 | 6 | 10 | 12 | 17 | 0
|  |  | Yel-Wh | Gray | Rd-Wh | Blue | Red | White | Yellow | Black | Grn-Wh | Bl-Ylw | Tan
Core |  |  | u=75 | u=35 | u=25 | u=20 | u=10 | u=9 | u=8 | u=6 | u=4 | u-4 | u=1
Size | O.D. | I.D. |  | .05-.5 | 0.1-2. | 0.5-5. | 2-30 | 1-25 | 10-50 | 30-100 | 50-200 | 40-180 | 100-300
T- 12- | 3.175 | 1.5748 | na | 1.176 | 0.98 | 0.9408 | 0.392 | 0.3528 | 0.3332 | 0.2352 | 0.147 | 0.147 | 0.0588
T- 16- | 4.064 | 1.9812 | 2.842 | 1.1956 | 1.078 | 0.8624 | 0.4312 | na | 0.3724 | 0.2548 | 0.1568 | 0.1568 | 0.0588
T- 20- | 5.08 | 2.2352 | 3.528 | 1.4896 | 1.274 | 1.0192 | 0.5292 | 0.4704 | 0.4312 | 0.3136 | 0.196 | 0.196 | 0.0686
T- 25- | 6.477 | 3.048 | 4.606 | 1.96 | 1.666 | 1.372 | 0.6664 | 0.5684 | 0.5292 | 0.3724 | 0.2352 | 0.2352 | 0.0882
T- 30- | 7.7978 | 3.8354 | 6.37 | 2.744 | 1.8228 | 1.666 | 0.8428 | 0.7252 | 0.7056 | 0.49 | 0.3136 | 0.3136 | 0.1176
T- 37- | 9.525 | 5.207 | 5.39 | 2.352 | 1.764 | 1.568 | 0.784 | 0.6272 | 0.588 | 0.49 | 0.294 | 0.294 | 0.09604
T- 44- | 11.176 | 5.8166 | 7.056 | 3.528 | 3.136 | 2.058 | 1.0192 | 0.9016 | 0.8232 | 0.6468 | 0.3626 | 0.3626 | 0.1274
T- 50- | 12.7 | 7.6962 | 6.272 | 3.43 | 2.646 | 1.96 | 0.9604 | 0.8428 | 0.784 | 0.6076 | 0.3528 | 0.3528 | 0.12544
T- 68- | 17.526 | 9.398 | 8.232 | 3.822 | 3.528 | 2.254 | 1.1172 | 1.0192 | 0.9212 | 0.6272 | 0.4116 | 0.4116 | 0.147
T- 80- | 20.193 | 12.573 | 8.82 | 3.528 | 3.332 | 2.254 | 1.078 | 0.98 | 0.882 | 0.6272 | 0.4312 | 0.4312 | 0.1666
T-94- | 23.9268 | 14.224 | 11.564 | 4.8608 | 3.92 | 3.136 | 1.6464 | na | 1.372 | 1.1368 | 0.6272 | na | 0.20776
T- 106- | 26.924 | 14.478 | 17.64 | 8.82 | 6.762 | 6.37 | 2.646 | 2.6068 | 2.2736 | na | na | na | 0.3724
T-130- | 33.02 | 19.812 | 15.386 | 6.86 | 4.9 | 3.92 | 2.156 | 2.0188 | 1.8816 | na | na | na | 0.294
T- 157- |  |  | 19.012 | 8.232 | 7.056 | 6.272 | 2.744 | na | 2.254 | na | na | na | na
T- 184- |  |  | 32.144 | 14.112 | na | 9.8 | 4.704 | na | 3.822 | na | na | na | na
T- 200- |  |  | 17.542 | 8.33 | na | 4.9 | 2.352 | 2.058 | 1.96 | na | na | na | na
T- 200A- |  |  | 30.38 | 14.896 | na | na | 4.2728 | na | 3.528 | na | na | na | na
T- 225- |  |  | 18.62 | 8.3104 | na | na | 2.352 | na | 1.96 | na | na | na | na
T- 225A- |  |  | 31.36 | na | na | na | 4.214 | na | na | na | na | na | na
T- 300- |  |  | 15.68 | na | na | na | 2.2344 | na | na | na | na | na | na
T- 300A- |  |  | 31.36 | na | na | na | 4.4688 | na | na | na | na | na | na
T- 400- |  |  | 25.48 | na | na | na | 3.626 | na | na | na | na | na | na
T- 400A- |  |  | 50.96 | na | na | na | 7.056 | na | na | na | na | na | na
T- 520- |  |  | 28.616 | na | na | na | 4.0572 | na | na | na | na | na | na
IRON POWDER CORES: uH→N
L= | 0.68 | uH | f= | 20 | MHz | C= | 93.12609 | pF | XL= | 85.45132 | Ω
Mix -> |  |  | 26 | 3 | 15 | 1 | 2 | 7 | 6 | 10 | 12 | 17 | 0
|  |  | Yel-Wh | Gray | Rd-Wh | Blue | Red | White | Yellow | Black | Grn-Wh | Bl-Ylw | Tan
Core |  |  | u=75 | u=35 | u=25 | u=20 | u=10 | u=9 | u=8 | u=6 | u=4 | u-4 | u=1
Size | O.D. | I.D. |  | .05-.5 | 0.1-2. | 0.5-5. | 2-30 | 1-25 | 10-50 | 30-100 | 50-200 | 40-180 | 100-300
T- 12- | 3.175 | 1.5748 | na | 10.64581 | 11.6619 | 11.90238 | 18.43909 | 19.43651 | 20 | 23.80476 | 30.11091 | 30.11091 | 47.60952
T- 16- | 4.064 | 1.9812 | 6.848106 | 10.55819 | 11.11919 | 12.43163 | 17.58098 | na | 18.91811 | 22.87087 | 29.15476 | 29.15476 | 47.60952
T- 20- | 5.08 | 2.2352 | 6.146363 | 9.459053 | 10.22817 | 11.43544 | 15.86984 | 16.83251 | 17.58098 | 20.61553 | 26.07681 | 26.07681 | 44.07785
T- 25- | 6.477 | 3.048 | 5.379235 | 8.246211 | 8.944272 | 9.856108 | 14.14214 | 15.31283 | 15.86984 | 18.91811 | 23.80476 | 23.80476 | 38.87301
T- 30- | 7.7978 | 3.8354 | 4.574175 | 6.969321 | 8.550923 | 8.944272 | 12.57535 | 13.55669 | 13.74369 | 16.49242 | 20.61553 | 20.61553 | 33.66502
T- 37- | 9.525 | 5.207 | 4.972652 | 7.527727 | 8.69227 | 9.219544 | 13.0384 | 14.57738 | 15.05545 | 16.49242 | 21.29163 | 21.29163 | 37.25259
T- 44- | 11.176 | 5.8166 | 4.346135 | 6.146363 | 6.519202 | 8.047478 | 11.43544 | 12.15838 | 12.72418 | 14.35481 | 19.17205 | 19.17205 | 32.3443
T- 50- | 12.7 | 7.6962 | 4.609772 | 6.23355 | 7.097209 | 8.246211 | 11.7803 | 12.57535 | 13.0384 | 14.81063 | 19.43651 | 19.43651 | 32.59601
T- 68- | 17.526 | 9.398 | 4.023739 | 5.905235 | 6.146363 | 7.689632 | 10.92237 | 11.43544 | 12.02834 | 14.57738 | 17.99471 | 17.99471 | 30.11091
T- 80- | 20.193 | 12.573 | 3.887301 | 6.146363 | 6.324555 | 7.689632 | 11.11919 | 11.6619 | 12.29273 | 14.57738 | 17.58098 | 17.58098 | 28.28427
T-94- | 23.9268 | 14.224 | 3.394911 | 5.236349 | 5.830952 | 6.519202 | 8.997354 | na | 9.856108 | 10.82781 | 14.57738 | na | 25.32804
T- 106- | 26.924 | 14.478 | 2.748737 | 3.887301 | 4.439611 | 4.574175 | 7.097209 | 7.150372 | 7.656415 | na | na | na | 18.91811
T-130- | 33.02 | 19.812 | 2.943199 | 4.407785 | 5.215362 | 5.830952 | 7.862454 | 8.125233 | 8.416254 | na | na | na | 21.29163
T- 157- |  |  | 2.647699 | 4.023739 | 4.346135 | 4.609772 | 6.969321 | na | 7.689632 | na | na | na | na
T- 184- |  |  | 2.036257 | 3.073181 | na | 3.687818 | 5.322906 | na | 5.905235 | na | na | na | na
T- 200- |  |  | 2.756404 | 4 | na | 5.215362 | 7.527727 | 8.047478 | 8.246211 | na | na | na | na
T- 200A- |  |  | 2.09454 | 2.991215 | na | na | 5.585039 | na | 6.146363 | na | na | na | na
T- 225- |  |  | 2.675424 | 4.004714 | na | na | 7.527727 | na | 8.246211 | na | na | na | na
T- 225A- |  |  | 2.061553 | na | na | na | 5.623869 | na | na | na | na | na | na
T- 300- |  |  | 2.915476 | na | na | na | 7.723284 | na | na | na | na | na | na
T- 300A- |  |  | 2.061553 | na | na | na | 5.461187 | na | na | na | na | na | na
T- 400- |  |  | 2.287087 | na | na | na | 6.062735 | na | na | na | na | na | na
T- 400A- |  |  | 1.617215 | na | na | na | 4.346135 | na | na | na | na | na | na
T- 520- |  |  | 2.158132 | na | na | na | 5.731513 | na | na | na | na | na | na
IRON POWDER CORES: AL Values (uH at 100turns)
Mix -> |  |  | 26 | 3 | 15 | 1 | 2 | 7 | 6 | 10 | 12 | 17 | 0
|  |  | Yel-Wh | Gray | Rd-Wh | Blue | Red | White | Yellow | Black | Grn-Wh | Bl-Ylw | Tan
Core |  |  | u=75 | u=35 | u=25 | u=20 | u=10 | u=9 | u=8 | u=6 | u=4 | u-4 | u=1
Size | O.D. | I.D. |  | .05-.5 | 0.1-2. | 0.5-5. | 2-30 | 1-25 | 10-50 | 30-100 | 50-200 | 40-180 | 100-300
T- 12- | 3.175 | 1.5748 | na | 60 | 50 | 48 | 20 | 18 | 17 | 12 | 7.5 | 7.5 | 3
T- 16- | 4.064 | 1.9812 | 145 | 61 | 55 | 44 | 22 | na | 19 | 13 | 8 | 8 | 3
T- 20- | 5.08 | 2.2352 | 180 | 76 | 65 | 52 | 27 | 24 | 22 | 16 | 10 | 10 | 3.5
T- 25- | 6.477 | 3.048 | 235 | 100 | 85 | 70 | 34 | 29 | 27 | 19 | 12 | 12 | 4.5
T- 30- | 7.7978 | 3.8354 | 325 | 140 | 93 | 85 | 43 | 37 | 36 | 25 | 16 | 16 | 6
T- 37- | 9.525 | 5.207 | 275 | 120 | 90 | 80 | 40 | 32 | 30 | 25 | 15 | 15 | 4.9
T- 44- | 11.176 | 5.8166 | 360 | 180 | 160 | 105 | 52 | 46 | 42 | 33 | 18.5 | 18.5 | 6.5
T- 50- | 12.7 | 7.6962 | 320 | 175 | 135 | 100 | 49 | 43 | 40 | 31 | 18 | 18 | 6.4
T- 68- | 17.526 | 9.398 | 420 | 195 | 180 | 115 | 57 | 52 | 47 | 32 | 21 | 21 | 7.5
T- 80- | 20.193 | 12.573 | 450 | 180 | 170 | 115 | 55 | 50 | 45 | 32 | 22 | 22 | 8.5
T-94- | 23.9268 | 14.224 | 590 | 248 | 200 | 160 | 84 | na | 70 | 58 | 32 | na | 10.6
T- 106- | 26.924 | 14.478 | 900 | 450 | 345 | 325 | 135 | 133 | 116 | na | na | na | 19
T-130- | 33.02 | 19.812 | 785 | 350 | 250 | 200 | 110 | 103 | 96 | na | na | na | 15
T- 157- |  |  | 970 | 420 | 360 | 320 | 140 | na | 115 | na | na | na | na
T- 184- |  |  | 1640 | 720 | na | 500 | 240 | na | 195 | na | na | na | na
T- 200- |  |  | 895 | 425 | na | 250 | 120 | 105 | 100 | na | na | na | na
T- 200A- |  |  | 1550 | 760 | na | na | 218 | na | 180 | na | na | na | na
T- 225- |  |  | 950 | 424 | na | na | 120 | na | 100 | na | na | na | na
T- 225A- |  |  | 1600 | na | na | na | 215 | na | na | na | na | na | na
T- 300- |  |  | 800 | na | na | na | 114 | na | na | na | na | na | na
T- 300A- |  |  | 1600 | na | na | na | 228 | na | na | na | na | na | na
T- 400- |  |  | 1300 | na | na | na | 185 | na | na | na | na | na | na
T- 400A- |  |  | 2600 | na | na | na | 360 | na | na | na | na | na | na
T- 520- |  |  | 1460 | na | na | na | 207 | na | na | na | na | na | na
IRON POWDER CORES: TURNS and WIRE SIZE
d |  |  | 2.588 | 2.052 | 1.628 | 1.29 | 1.024 | 0.813 | 0.643 | 0.511 | 0.404 | 0.32 | 0.254 | 0.203 | 0.16 | 0.127 | 0.102 | 0.079
--> | O.D. | I.D.
T-12 | 3.175 | 1.5748 | 0 | 0 | 0 | 1 | 1 | 1 | 2 | 4 | 5 | 8 | 11 | 15 | 21 | 29 | 37 | 47
T-16 | 4.064 | 1.9812 | 0 | 0 | 1 | 1 | 1 | 3 | 3 | 5 | 8 | 11 | 16 | 21 | 29 | 38 | 49 | 63
T-20 | 5.08 | 2.2352 | 0 | 1 | 1 | 1 | 3 | 4 | 5 | 6 | 9 | 14 | 18 | 25 | 33 | 43 | 56 | 72
T-25 | 6.477 | 3.048 | 1 | 1 | 1 | 3 | 4 | 5 | 7 | 11 | 15 | 21 | 28 | 37 | 48 | 62 | 79 | 101
T-30 | 7.7978 | 3.8354 | 1 | 1 | 3 | 4 | 5 | 7 | 11 | 15 | 21 | 28 | 37 | 48 | 62 | 78 | 101 | 129
T-37 | 9.525 | 5.207 | 1 | 3 | 5 | 7 | 9 | 12 | 17 | 23 | 31 | 41 | 53 | 67 | 87 | 110 | 140 | 177
T-44 | 11.176 | 5.8166 | 3 | 5 | 6 | 7 | 10 | 15 | 20 | 27 | 35 | 46 | 60 | 76 | 97 | 124 | 157 | 199
T-50 | 12.7 | 7.6962 | 5 | 6 | 8 | 11 | 16 | 21 | 28 | 37 | 49 | 63 | 81 | 103 | 131 | 166 | 210 | 265
T-68 | 17.526 | 9.398 | 7 | 9 | 12 | 15 | 21 | 28 | 36 | 47 | 61 | 79 | 101 | 127 | 162 | 205 | 257 | 325
T-80 | 20.193 | 12.573 | 8 | 12 | 17 | 23 | 30 | 39 | 51 | 66 | 84 | 108 | 137 | 172 | 219 | 276 | 347 | 438
T-94 | 23.9268 | 14.224 | 10 | 14 | 20 | 27 | 35 | 45 | 58 | 75 | 96 | 126 | 156 | 195 | 248 | 313 | 393 | 496
T-106 | 26.924 | 14.478 | 10 | 14 | 20 | 27 | 35 | 45 | 58 | 75 | 96 | 123 | 156 | 195 | 248 | 313 | 393 | 496
T-130 | 33.02 | 19.812 | 17 | 23 | 30 | 40 | 51 | 66 | 83 | 107 | 137 | 173 | 220 | 275 | 348 | 439 | 550 | 693
T-157 |  |  | 22 | 29 | 38 | 50 | 64 | 82 | 104 | 132 | 168 | 213 | 270 | 336 | 426 | 536 | 672 | 846
T-184 |  |  | 22 | 29 | 38 | 50 | 64 | 82 | 104 | 132 | 168 | 213 | 270 | 336 | 426 | 536 | 672 | 846
T-200 |  |  | 31 | 41 | 53 | 68 | 86 | 109 | 139 | 176 | 223 | 282 | 357 | 445 | 562 | 707 | 886 | 1115
T-225 |  |  | 36 | 46 | 60 | 77 | 98 | 123 | 156 | 198 | 250 | 317 | 400 | 499 | 631 | 793 | 993 | 1250
T-300 |  |  | 52 | 66 | 85 | 108 | 137 | 172 | 217 | 274 | 347 | 438 | 553 | 688 | 870 | 1093 | 1368 | 1721
T-400 |  |  | 61 | 79 | 100 | 127 | 161 | 202 | 255 | 322 | 407 | 513 | 648 | 806 | 1018 | 1278 | 1543 | 2013
T-520 |  |  | 86 | 110 | 149 | 160 | 223 | 279 | 349 | 443 | 559 | 706 | 889 | 1105 | 1396 | 1753 | 2192 | 2758